## temperature
| Ni | Al | Co | Cr | Mo | Re | Ru | Ta | W | solves | solidus | liquidus | heatwindow
0 | 62.32 | 7.46 | 10.15 | 3.28 | 0.93 | 3.17 | 5.38 | 4.1 | 3.2 | 1296.165 | 1350.66 | 1400.941 | 54.49535
1 | 61.32 | 7.46 | 10.15 | 3.28 | 0.93 | 3.17 | 5.38 | 4.1 | 4.2 | 1298.179 | 1346.142 | 1397.575 | 47.96318

## tcp
| Ni | Al | Co | Cr | Mo | Re | Ru | Ta | W | TCP(wt.%)
0 | 62.32 | 7.46 | 10.15 | 3.28 | 0.93 | 3.17 | 5.38 | 4.1 | 3.2 | 0
1 | 61.32 | 7.46 | 10.15 | 3.28 | 0.93 | 3.17 | 5.38 | 4.1 | 4.2 | 0

## microstructure
| Ni | Al | Co | Cr | Mo | Re | Ru | Ta | W | Feret_Ratio | thickness | volumefraction
0 | 62.32 | 7.46 | 10.15 | 3.28 | 0.93 | 3.17 | 5.38 | 4.1 | 3.2 | 2.545927 | 1.833337 | 0.6106667
1 | 61.32 | 7.46 | 10.15 | 3.28 | 0.93 | 3.17 | 5.38 | 4.1 | 4.2 | 2.558453 | 1.880951 | 0.6106667